## Sheet1
| R1=5.0 Å(Gpa) | R2=7.9 Å(Gpa)
0wt% | 0.1033 | 0.1033
1wt% | 0.1187 | 0.1287
2wt% | 0.1148 | 0.1539
3wt% | 0.1097 | 0.1332
4wt% | 0.1281 | 0.1202
5wt% | 0.1187 | 0.1178