## Sheet1
T(K) | Specific Volume(cm3·g-1)
| R=5.0 Å, 1wt% | R=5.0 Å, 2wt% | R=5.0 Å, 3wt% | R=5.0 Å, 4wt% | R=5.0 Å, 5wt% | No filler | R=7.9 Å, 1wt% | R=7.9 Å, 2wt% | R=7.9 Å, 3wt% | R=7.9 Å, 4wt% | R=7.9 Å, 5wt%
400 | 1.0617 | 1.05558 | 1.05443 | 1.05065 | 1.03901 | 1.16011 | 1.13876 | 1.14296 | 1.12924 | 1.11554 | 1.11567
390 | 1.05879 | 1.05091 | 1.05053 | 1.04648 | 1.03728 | 1.16877 | 1.12862 | 1.13056 | 1.1193 | 1.10431 | 1.10572
380 | 1.05661 | 1.04555 | 1.04684 | 1.04501 | 1.03217 | 1.15988 | 1.12096 | 1.12635 | 1.11217 | 1.09413 | 1.10065
370 | 1.05311 | 1.04099 | 1.04354 | 1.04206 | 1.03056 | 1.14752 | 1.11122 | 1.11151 | 1.10262 | 1.08314 | 1.09143
360 | 1.0476 | 1.03924 | 1.04127 | 1.03877 | 1.02677 | 1.13573 | 1.10273 | 1.10549 | 1.09338 | 1.07858 | 1.08067
350 | 1.04568 | 1.03664 | 1.03797 | 1.03663 | 1.02461 | 1.12982 | 1.09253 | 1.10116 | 1.08167 | 1.07193 | 1.06988
340 | 1.04269 | 1.0347 | 1.03622 | 1.03232 | 1.02251 | 1.11989 | 1.08343 | 1.08923 | 1.07953 | 1.06528 | 1.06116
330 | 1.04039 | 1.03125 | 1.03322 | 1.0309 | 1.01926 | 1.1135 | 1.0777 | 1.07999 | 1.0688 | 1.06328 | 1.05328
320 | 1.03863 | 1.02805 | 1.03101 | 1.02792 | 1.0172 | 1.11035 | 1.06968 | 1.07612 | 1.06069 | 1.05486 | 1.04845
310 | 1.03686 | 1.02603 | 1.02724 | 1.02461 | 1.01609 | 1.0999 | 1.06673 | 1.072 | 1.05631 | 1.05066 | 1.04563
300 | 1.03283 | 1.02213 | 1.02479 | 1.02245 | 1.01401 | 1.09607 | 1.06186 | 1.06622 | 1.05068 | 1.04054 | 1.03721
290 | 1.03037 | 1.02153 | 1.02351 | 1.02252 | 1.01128 | 1.09358 | 1.05422 | 1.05669 | 1.04481 | 1.03894 | 1.0332
280 | 1.02811 | 1.01711 | 1.01973 | 1.02018 | 1.00854 | 1.08616 | 1.04956 | 1.05289 | 1.03984 | 1.03414 | 1.02783
270 | 1.02753 | 1.01641 | 1.01808 | 1.01839 | 1.00612 | 1.07966 | 1.04401 | 1.04918 | 1.03618 | 1.02811 | 1.02089
260 | 1.02498 | 1.01474 | 1.01505 | 1.01667 | 1.00542 | 1.07601 | 1.03948 | 1.04392 | 1.02908 | 1.02315 | 1.01658
250 | 1.0229 | 1.01123 | 1.01381 | 1.01407 | 1.00223 | 1.07006 | 1.03764 | 1.03998 | 1.02562 | 1.01948 | 1.01209
240 | 1.02191 | 1.0097 | 1.01182 | 1.0113 | 1.00038 | 1.06607 | 1.0333 | 1.03689 | 1.02002 | 1.01567 | 1.00633
230 | 1.01912 | 1.00766 | 1.00863 | 1.00998 | 0.99819 | 1.06202 | 1.02943 | 1.03191 | 1.01686 | 1.01234 | 1.00336
220 | 1.01724 | 1.00528 | 1.00734 | 1.00782 | 0.99693 | 1.05857 | 1.02614 | 1.02803 | 1.013 | 1.00921 | 1.00129
210 | 1.01515 | 1.00378 | 1.00564 | 1.00586 | 0.9952 | 1.05468 | 1.02158 | 1.02478 | 1.00922 | 1.00477 | 0.99625
200 | 1.01331 | 1.00289 | 1.00364 | 1.00469 | 0.99326 | 1.05028 | 1.0175 | 1.02192 | 1.00534 | 1.00103 | 0.99336